## table
TEACH PROGRAM: SODA ASH REDUCTION
[14 empty] | TARGET | NEW |  | L = 2 | L = 4 | L = 6 | 14.5 | 9.850531 | 3
| TARGET | NEW |  |  |  | TARGET | NEW | DIFF | [5 empty] | y(j) |  | SiO2 | 1847.8 | 1249.7 | 962.9 | 13 | 9.815706 | 3
| wt. % | wt. % |  |  | L | T | T | dT |  |  |  |  | SiO2 | 0.72 | 0.72 | TiO2 | -4 | -4 | -4 | 11 | 9.726076 | 3 | low soda ash
SiO2 | 72 | 72 | 72.63 |  | 14.5 | 513.4097 | 523.2603 | 9.850531 |  |  |  |  | TiO2 | 0 | 0 | ZrO2 | 8.65 | 7.96 | 8.16 | 9 | 9.540891 | 3 | 71.7
TiO2 | 0 | 0 | 0 |  | 13 | 542.4846 | 552.3003 | 9.815706 |  |  |  |  | ZrO2 | 0 | 0 | Al2O3 | 8.32 | 5.23 | 4.01 | 7.6 | 9.297242 | 3 | 0
ZrO2 | 0 | 0 | 0 |  | 11 | 591.8685 | 601.5945 | 9.726076 |  |  |  |  | Al2O3 | 0.015 | 0.015 | B2O3 | -21.62 | -11.97 | -6.42 | 6 | 8.777778 | 3 | 0
Al2O3 | 1.5 | 1.5 | 1.95 |  | 9 | 659.5779 | 669.1188 | 9.540891 |  |  |  |  | B2O3 | 0 | 0 | B² | 0.5122 | 0.3182 | 0.19 | 5 | 8.196798 | 3 | 2
B2O3 | 0 | 0 | 0.5 |  | 7.6 | 724.1558 | 733.4531 | 9.297242 |  |  |  |  | MgO | 0.04 | 0.04 | MgO | -5.87 | -0.12 | 0.91 | 4 | 7.222222 | 3 | 0
MgO | 4 | 4 | 3.6 |  | 6 | 826.4208 | 835.1986 | 8.777778 |  |  |  |  | CaO | 0.075 | 0.085 | CaO | -11.27 | -3.99 | -0.74 | 3 | 5.461957 | 3 | 4
CaO | 7.5 | 8.5 | 7.8 |  | 5 | 914.8496 | 923.0464 | 8.196798 |  |  |  |  | BaO | 0 | 0 | BaO | -5.67 | -3.04 | -1.88 | 2 | 1.916667 | 3 | 8.3
BaO | 0 | 0 | 0 |  | 4 | 1033.881 | 1041.103 | 7.222222 |  |  |  |  | ZnO | 0 | 0 | ZnO | -5.37 | -1.88 | -0.71 | 1.5 | -1.313763 | 3 | 0
ZnO | 0 | 0 | 0 |  | 3 | 1202.723 | 1208.185 | 5.461957 |  |  |  |  | PbO | 0 | 0 | PbO | -4.85 | -3.17 | -2.24 |  |  |  | 0
PbO | 0 | 0 | 0 |  | 2 | 1460.918 | 1462.835 | 1.916667 |  |  |  |  | Li2O | 0 | 0 | Li2O | -35.54 | -30.04 | -26.45 | 14.5 |  | -3 | 0
Li2O | 0 | 0 | 0.52 |  | 1.5 | 1649.068 | 1647.754 | -1.313763 |  |  |  |  | Na2O | 0.14 | 0.13 | Na2O | -12.65 | -9.19 | -7.06 | 13 |  | -3 | 0.4
Na2O | 14 | 13 | 12 | [9 empty] | K2O | 0.01 | 0.01 | K2O | -5.93 | -4.17 | -3.53 | 11 |  | -3 | 12.5
K2O | 1 | 1 | 1 |  | W.R.I. | 181.6712 | 181.1528 | -0.5184636 | [11 empty] | 9 |  | -3 | 1
[5 empty] | G.T. | 1201.951 | 1209.885 | 7.933683 | [11 empty] | 7.6 |  | -3
sum | 100 | 100 | 100 |  | R.M.S. | 1.047711 | 1.085392 | 0.03768079 | [11 empty] | 6 |  | -3
[5 empty] | D.I. | 21.67123 | 21.15276 | -0.5184636 | [11 empty] | 5 |  | -3
[20 empty] | 4 |  | -3
[5 empty] | A | -1.779248 | -1.816083 | [12 empty] | 3 |  | -3
[5 empty] | B | 4663.508 | 4680.097 | [12 empty] | 2 |  | -3
[5 empty] | To | 226.9402 | 236.4208 | [12 empty] | 1.5 |  | -3
COOL |  | °C | WORK |  | °C | MELT |  | °C | DEVIATION
15 |  | 504.8733 | 8 |  | 703.8182 | 1.5 |  | 1647.754 | 15 | 504.8733 | 514.7316 | 9.858228 | -2 | 2
14.5 |  | 513.4097 | 7.6 |  | 724.1558 | 2 |  | 1462.835 | 14.5 | 513.4097 | 523.2603 | 9.850531 | -2 | 2
14 |  | 522.4872 | 7 |  | 758.137 | 3 |  | 1208.185 | 14 | 522.4872 | 532.3282 | 9.841087 | -2 | 2
13.5 |  | 532.1587 | 6.5 |  | 790.217 | 3.5 |  | 1116.787 | 13.5 | 532.1587 | 541.9883 | 9.829597 | -2 | 2
13 |  | 542.4846 | 6 |  | 826.4208 | 4 |  | 1041.103 | 13 | 542.4846 | 552.3003 | 9.815706 | -2 | 2
12.5 |  | 553.5336 | 5.5 |  | 867.5982 |  |  |  | 12.5 | 553.5336 | 563.3326 | 9.798983 | -2 | 2
12 |  | 565.3846 | 5 |  | 914.8496 |  |  |  | 12 | 565.3846 | 575.1635 | 9.778912 | -2 | 2
11.5 |  | 578.1279 | 4.5 |  | 969.626 |  |  |  | 11.5 | 578.1279 | 587.8828 | 9.754865 | -2 | 2
11 |  | 591.8685 | 4 |  | 1033.881 |  |  |  | 11 | 591.8685 | 601.5945 | 9.726076 | -2 | 2
10.5 |  | 606.728 | 3.5 |  | 1110.306 |  |  |  | 10.5 | 606.728 | 616.4196 | 9.691602 | -2 | 2
10 |  | 622.8491 | 3 |  | 1202.723 |  |  |  | 10 | 622.8491 | 632.4993 | 9.650279 | -2 | 2
9 |  | 659.5779 | [6 empty] | 9 | 659.5779 | 669.1188 | 9.540891 | -2 | 2
[9 empty] | 8 | 703.8182 | 713.1993 | 9.381028 | -2 | 2
| 15 | 514.7316 |  | 8 | 713.1993 |  | 1.5 | 1649.068 | 7.6 | 724.1558 | 733.4531 | 9.297242 | -2 | 2
| 14.5 | 523.2603 |  | 7.6 | 733.4531 |  | 2 | 1460.918 | 7 | 758.137 | 767.2798 | 9.14279 | -2 | 2
| 14 | 532.3282 |  | 7 | 767.2798 |  | 3 | 1202.723 | 6.5 | 790.217 | 799.1974 | 8.98039 | -2 | 2
| 13.5 | 541.9883 |  | 6.5 | 799.1974 |  | 3.5 | 1110.306 | 6 | 826.4208 | 835.1986 | 8.777778 | -2 | 2
| 13 | 552.3003 |  | 6 | 835.1986 |  | 4 | 1033.881 | 5.5 | 867.5982 | 876.1206 | 8.522431 | -2 | 2
| 12.5 | 563.3326 |  | 5.5 | 876.1206 |  |  |  | 5 | 914.8496 | 923.0464 | 8.196798 | -2 | 2
| 12 | 575.1635 |  | 5 | 923.0464 |  |  |  | 4.5 | 969.626 | 977.4017 | 7.775723 | -2 | 2
| 11.5 | 587.8828 |  | 4.5 | 977.4017 |  |  |  | 4 | 1033.881 | 1041.103 | 7.222222 | -2 | 2
| 11 | 601.5945 |  | 4 | 1041.103 |  |  |  | 3.5 | 1110.306 | 1116.787 | 6.480271 | -2 | 2
| 10.5 | 616.4196 |  | 3.5 | 1116.787 |  |  |  | 3 | 1202.723 | 1208.185 | 5.461957 | -2 | 2
| 10 | 632.4993 |  | 3 | 1208.185 |  |  |  | 2 | 1460.918 | 1462.835 | 1.916667 | -2 | 2
| 9 | 669.1188 | [6 empty] | 1.5 | 1649.068 | 1647.754 | -1.313763 | -2 | 2
[9 empty] | 1 |  |  |  | -2 | 2